## Tables
Table I Materials Used
Material | Source | Sample, g. | Density | Density temp., °C. | Purity, % | Impurities | Impurities corrected for
Magnesite (MgCO3) | Snarum, Norway | 173.5 | 2.9798 | 21.4 | 89.7 | 9.0% CaCO3 | Calcite
[6 empty] | 1.3% FeCO3 | Siderite
Smithsonite (ZnCO3) | Marion Co., Ark. | 284.5 | 4.3476 | 23.2 | 99.8 | 0.1%SiO2 | None
0.1% FeCO3
Cerussite (PbCO3) |  | 360.5 | 6.5329 | 22.1 | 100.2 on conversion to molyhdate | None | None
Rhodochrosite (MnCO3) |  | 223.2 | 3.6333 | 21.4 | 97.8 | 0.1%SiO2 | Calcite
0.1% FeCO3
2.0% CaCO3
Siderite (FeCO3) | Germany | 228.5 | 3.8507 | 20.7 | 88.29 | 1.90% CaCO3 | Calcite
[6 empty] | 5.19% MnCO3 | Rhodochrosite
[6 empty] | 4.62% MgCO3 | Magnesite
Table II Capacity per Gram Formula Weight of Magnesite
T,°K. | Cp | T,°K. | Cp
56.3 | 1.584 | 160.3 | 11.25
60.7 | 1.998 | 184 | 12.75
69.6 | 2.797 | 201.3 | 13.92
83.9 | 4.199 | 229.2 | 15.23
107.6 | 6.647 | 250.8 | 16.42
121.6 | 7.971 | 273.5 | 17.36
140.7 | 9.768 | 291.6 | 17.91
Table III Heat Capacity per Gram Formula Weight of Smithsonite
T,°K. | Cp | T,°K. | Cp
58.7 | 3.611 | 141.8 | 11.85
61.4 | 3.957 | 158.4 | 12.95
64.1 | 4.271 | 182 | 14.29
77.1 | 5.725 | 200.1 | 15.28
80.2 | 6.045 | 218.5 | 16.2
85 | 6.622 | 229.3 | 16.6
88.2 | 6.994 | 241 | 17.16
91.2 | 7.305 | 264.4 | 18.05
93 | 7.489 | 276.9 | 18.45
107.8 | 8.974 | 277.2 | 18.46
122.9 | 10.37 | 288.7 | 18.82
132.2 | 11.12 | 294.7 | 18.96
135 | 11.49 | 298.8 | 19.16
Table IV Heat Capacity per Gram Formula Weight of Cerussite
T,°K. | Cp | T,°K. | Cp
53.6 | 8.18 | 151.2 | 16.15
57.3 | 8.532 | 166.4 | 16.72
75 | 10.9 | 170.9 | 16.92
90 | 12.42 | 183.2 | 17.23
109.6 | 13.85 | 193.5 | 17.58
129 | 15.04 | 199.2 | 17.84
134.9 | 15.33 | 209.4 | 18.21
136.6 | 15.46 | 209.4 | 18.22
147 | 15.94 | 219.2 | 18.55
226.6 | 18.67 | 266.2 | 20.17
230.9 | 18.81 | 279.3 | 20.4
237.3 | 18.99 | 284.2 | 20.5
241.4 | 19.26 | 288.8 | 20.65
256.1 | 19.81 | 293.6 | 20.8
Table V Heat Capacity per Gram Formula Weight of Rhodochrosite
T,°K. | Cp | T,°K. | Cp
55.3 | 3.462 | 168.9 | 14.02
58.4 | 4.044 | 185.8 | 14.79
75.6 | 5.834 | 194 | 15.35
83.2 | 6.835 | 203.8 | 15.82
95.4 | 8.164 | 220.2 | 16.52
105.8 | 9.225 | 248.3 | 17.68
115 | 10.14 | 252 | 17.55
125.5 | 11.04 | 254.6 | 17.74
140.6 | 12.19 | 262 | 18.27
154.2 | 13.11 | 289.4 | 19.19
162 | 13.59 | 296 8 | 19.43
Table VI Heat Capacity per Gram Formula Weight of Siderite
T,°K. | Cp | T,°K. | Cp
54.1 | 4.117 | 154.5 | 13.64
57.6 | 4.66 | 184 | 15.15
67.4 | 5.714 | 211.9 | 16.59
72.5 | 6.382 | 240.4 | 17.83
90.8 | 8.489 | 286 | 19.34
108.4 | 10.38 | 296.3 | 19.57
131.8 | 12.14
TABLE VII
ENTROPY DATA
| Magnesite | Smithsonite | Cerussite | Rhodochrosite | Siderite
Extrap. (0~56.2) °K | 0.57 | 1.45 | 6.45 | 1.65 | 2.33
Graph (56.2~298.1) °K | 15.17 | 18.25 | 24.82 | 18.87 | 19.92
S°298 graphical | 15.7 ± 0.2 | 19.7 ± 0.3 | 31.3 ± 0.8 | 20.5 ± 0.3 | 22.2 ± 0.4
S°298 calcd. From functions | 15.8 | 19.6 | 31.4 | 20.3 | 21.7

## Source_Paper
Source Paper
Anderson, C.T., 1934. The Heat Capacities of Magnesium, Zinc, Lead, Manganese and Iron Carbonates at Low Temperatures. Journal of the American Chemical Society 56 (4), 849-851. DOI: 10.1021/ja01319a024.