## Tables
Table I Heat Capacity per Gram Formula Weight of Quartz
T,°K. | Cp | T,°K. | Cp | T,°K. | Cp
53.4 | 1.549 | 98.9 | 3.68 | 197.7 | 7.755
56.4 | 1.684 | 107.9 | 4.026 | 216.1 | 8.358
60.3 | 1.854 | 122.1 | 4.762 | 234.7 | 8.974
65.4 | 2.106 | 134.1 | 5.321 | 252.1 | 9.498
72.8 | 2.502 | 143.8 | 5.74 | 272 | 10.18
80 | 2.861 | 156.2 | 6.231 | 285 | 10.31
87.5 | 3.168 | 169.1 | 6.736 | 296.1 | 10.58
|  | 184.8 | 7.33
Table II Heat Capacity per Gram Formula Weight of Cristobalite
T,°K. | Cp | T,°K. | Cp | T,°K. | Cp
54.8 | 1.739 | 99.8 | 3.796 | 193.7 | 7.623
57.8 | 1.862 | 112 | 4.353 | 210.9 | 8.221
61.3 | 1.999 | 120.4 | 4.076 | 229.5 | 8.85
69.9 | 2.424 | 136.8 | 5.448 | 241.4 | 9.181
73.7 | 2.623 | 150.7 | 6.054 | 257.1 | 9.596
77.7 | 2.832 | 164 | 6.552 | 272.2 | 9.971
83.9 | 3.074 | 178.2 | 7.098 | 297.2 | 10.54
88 | 3.229 |  |  | 297.3 | 10.62
Table III Heat Capacity per Gram Formula Weight of Tridymite
T,°K. | Cp | T,°K. | Cp | T,°K. | Cp
54.2 | 1.76 | 108.8 | 4.291 | 219.5 | 8.581
57.6 | 1.903 | 117.7 | 4.68 | 235.4 | 9.094
61.5 | 2.051 | 131.4 | 5.304 | 249.1 | 9.478
68.6 | 2.403 | 149.3 | 6.065 | 271.8 | 10.08
80.5 | 3.017 | 164.3 | 6.679 | 278.1 | 10.23
90.8 | 3.428 | 181.6 | 7.322 | 290.8 | 10.55
100.4 | 3.94 | 187.9 | 7.553 | 294.9 | 10.62
|  | 202.6 | 8.038
Table IV Entropy Data
| Quartz | Cristobalite | Tridymite
Extrap. (0-50.1)°K. | 0.76 | 0.99 | 0.97
Graph. (50.1-298.1) | 9.3 | 9.35 | 9.53
S°298.1 graphical | 10.06 ± 0.1 | 10.34 ± 0.1 | 10.50 ± 0.2
S°298.1 calcd. from functions | 10.06 | 10.32 | 10.52

## Source_Paper
Source Paper
Anderson, C.T., 1936. The Heat Capacities of Quartz, Cristobalite and Tridymite at Low Temperatures1. Journal of the American Chemical Society 58 (4), 568-570. DOI:10.1021/ja01295a008