## Tables
Table I Experimental Heat Contents above 298.16 °K. (Cal./Mole)
T, °K. | HT - H298.16 | T, °K. | HT - H298.16 | T, °K. | HT - H298.16
CaFe2O4 (mol. wt. 215.78)
411.3 | 4220 | 1333.7 | 43870 | 1566.2 | 79130(b)
549.3 | 9880 | 1385.5 | 46560 | 1573.3 | 80460(b)
650.9 | 14050 | 1406 | 47750 | 1574.4 | 79800(b)
726.1 | 17220 | 1429.7 | 48300 | 1593.9 | 80980(b)
846.8 | 22310 | 1462.6 | 50590 | 1616.3 | 83700
909.1 | 25070 | 1504.6 | 64320(a) | 1652 | 85590
1038.2 | 30600 | 1529.7 | 74970(a) | 1702.1 | 88490
1131.7 | 34700 | 1549.3 | 78650(b) | 1805.3 | 94080
1229 | 39130
Ca2Fe2O5 (mol. wt. 271.86)
376.5 | 3695 | 1107 | 45250 | 1652.3 | 77850
478.3 | 9100 | 1202.7 | 50850 | 1703.9 | 80950
597.7 | 15620 | 1260.1 | 54060 | 1751.8 | 118940
731.5 | 23500 | 1338.9 | 58650 | 1752.1 | 118380
788.3 | 26560 | 1409 | 62780 | 1766.8 | 120070
912.9 | 33960 | 1441 | 64650 | 1793 | 122090
1014.1 | 39920 | 1483.6 | 67280 | 1810.3 | 123400
1033.7 | 40660 | 1606.7 | 74180 | 1837.6 | 125320
MgFe2O4 (mol. wt. 200.02)
362.6 | 2290 | 795.7 | 21530 | 1246.7 | 42340
473.8 | 6770 | 861.1 | 24490 | 1261.6 | 42970
500.6 | 7900 | 908.6 | 26760 | 1310.7 | 45120
569.6 | 11060 | 938.4 | 27770 | 1364.8 | 47450
628.4 | 13680 | 1002.8 | 30910 | 1379.1 | 48060
640.5 | 14270 | 1063.1 | 33630 | 1392.8 | 48800
648.4 | 14710 | 1119 | 36150 | 1395.5 | 48810
657.8 | 15200 | 1180.2 | 39090 | 1430.8 | 50360
661.1 | 15240 | 1193.8 | 39610 | 1441.6 | 50870
702.6 | 17310 | 1213.5 | 40650 | 1608.1 | 58490
703.3 | 17350 | 1227.5 | 41300 | 1703 | 63210
703.7 | 17410 | 1231.8 | 41670 | 1827.1 | 69310
Table II Heat Contents (Cal./Mole) and Entropies (Cal./ Deg.-Mole) above 298.16 °K.
| CaFe2O4 |  | Ca2Fe2O5 |  | MgFe2O4
T, °K. | HT - H298.16 | ST - S298.16 | HT - H298.16 | ST - S298.16 | HT - H298.16 | ST - S298.16
400 | 3940 | 11.35 | 4870 | 14.01 | 3860 | 11.1
500 | 7900 | 20.18 | 10210 | 25.92 | 7870 | 20.03
600 | 11950 | 27.57 | 15800 | 36.1 | 12270 | 28.04
665 | .... | .... | .... | .... | 15600(α) | 33.31
665 | .... | .... | .... | .... | 15600(β) | 33.31
700 | 16090 | 33.95 | 21490 | 44.87 | 17190 | 35.64
800 | 20310 | 39.58 | 27250 | 52.56 | 21730 | 41.7
900 | 24600 | 44.63 | 33060 | 59.41 | 26270 | 47.05
1000 | 28950 | 49.22 | 38890 | 65.55 | 30810 | 51.83
1100 | 33360 | 53.42 | 44730 | 71.12 | 35350 | 56.16
1200 | 37820 | 57.3 | 50580 | 76.21 | 39890 | 60.11
1230 | .... | .... | .... | .... | 41250(β) | 61.23
1230 | .... | .... | .... | .... | 41600(γ) | 61.51
1300 | 42340 | 60.92 | 56430 | 80.89 | 44630 | 63.91
1400 | 46920 | 64.31 | 62280 | 85.22 | 49000 | 67.15
1500 | 51540 | 67.5 | 68130 | 89.26 | 53520 | 70.27
1510 | 52000(c) | 67.8 | .... | .... | .... | ....
1510 | 77870(l) | 84.93 | .... | .... | .... | ....
1600 | 82810 | 88.11 | 73980 | 93.04 | 58190 | 73.28
1700 | 88300 | 91.44 | 79830 | 96.58 | 63000 | 76.2
1750 | .... | .... | 82760 | 98.28(c) | .... | ....
1750 | .... | .... | 118870 | 118.91(l) | .... | ....
1800 | 93790 | 94.58 | 122580 | 121 | 67960 | 79.03
1850 | .... | .... | 12629 | 123.04 | .... | ....

## Source_Paper
Source Paper
Bonnickson, K.R., 1954. High Temperature Heat Contents of Calcium and Magnesium Ferrites. Journal of the American Chemical Society 76 (6), 1480-1482.DOI:10.1021/ja01635a006