## Tables
Table I Experimental Heat Contents above 298.16 °K. (Cal./Mole)
T, °K. | HT - H298.16 | T, °K. | HT - H298.16 | T, °K. | HT - H298.16
Al2TiO5 (mol. wt.,181.86)
411 | 4030 | 1006.1 | 30680 | 1517.3 | 56190
509.9 | 8050 | 1030.1 | 31880 | 1527.5 | 56760
594.7 | 11660 | 1176.7 | 39020 | 1553.5 | 58070
608.7 | 12360 | 1249.1 | 42600 | 1610.7 | 60870
708.8 | 16800 | 1269.1 | 43640 | 1703.1 | 66110
724.1 | 17560 | 1319.6 | 46100 | 1736.8 | 67340
806.8 | 21260 | 1399.2 | 50230 | 1744.1 | 67700
847.1 | 23220 | 1406.1 | 50530 | 1803.2 | 71300
848.4 | 23280 | 1502.9 | 55480
Fe2TiO5(mol. wt., 239.60)
410.2 | 4650 | 908.6 | 28470 | 1430.7 | 55410
513.2 | 9320 | 1017.8 | 33780 | 1516.9 | 60000
620 | 14290 | 1122.8 | 39410 | 1627.9 | 65910
716.9 | 18800 | 1232.5 | 44890 | 1739 | 72170
836 | 24780 | 1322.6 | 49720
Fe2TiO4 (mol. wt., 223.60)
423.7 | 4630 | 959.9 | 27570 | 1279.7 | 43140
517.6 | 8150 | 994.3 | 29140 | 1305.3 | 44530
626 | 12790 | 1041 | 31330 | 1378.5 | 48280
730 | 17160 | 1130.7 | 36850 | 1406.9 | 50260
837.8 | 21910 | 1213.9 | 39940 | 1513.3 | 56650
935.7 | 26410
Zn2TiO4(mol. wt., 242.66)
402.2 | 3660 | 1045 | 30730 | 1507.9 | 52320
513.5 | 7740 | 1119.2 | 34070 | 1610.4 | 57210
596.4 | 11120 | 1214.1 | 38590 | 1701.6 | 61520
716.3 | 16120 | 1303 | 42710 | 1759.6 | 64300
793.8 | 19470 | 1417.2 | 47970 | 1798.2 | 66490
925 | 25250
Table II Heat Contents (Cal./Mole) and Entropies (Cal./ Deg. Mole) above 298.16 °K.
| Al2TiO5 |  | Fe2TiO5 |  | Fe2TiO4 |  | Zn2TiO4
T, °K. | HT - H298.16 | ST - S298.16 | HT - H298.16 | ST - S298.16 | HT - H298.16 | ST - S298.16 | HT - H298.16 | ST - S298.16
400 | 3600 | 10.35 | 4330 | 12.46 | 3750 | 10.8 | 3550 | 10.21
500 | 7620 | 19.3 | 8740 | 22.29 | 7610 | 19.4 | 7290 | 18.55
600 | 11930 | 27.16 | 13300 | 30.6 | 11640 | 26.74 | 11250 | 25.77
700 | 16420 | 34.07 | 18010 | 37.86 | 15850 | 33.23 | 16400 | 32.16
800 | 21020 | 40.22 | 22870 | 44.35 | 20220 | 39.06 | 19710 | 37.92
900 | 25700 | 45.73 | 27860 | 50.23 | 24740 | 44.38 | 24140 | 43.13
1000 | 30450 | 50.78 | 32960 | 55.6 | 29400 | 49.29 | 28660 | 47.89
1100 | 35280 | 55.33 | 38130 | 60.53 | 34210 | 53.87 | 33250 | 52.27
1200 | 40180 | 59.59 | 43330 | 65.05 | 39180 | 58.2 | 37890 | 56.3
1300 | 45150 | 63.57 | 48550 | 69.23 | 44350 | 62.34 | 42560 | 60.04
1400 | 50180 | 67.3 | 53800 | 73.12 | 49160 | 66.35 | 47250 | 63.52
1500 | 55260 | 70.8 | 59080 | 76.76 | 55450 | 70.27 | 51950 | 66.76
1600 | 60370 | 74.1 | 64400 | 80.2 | 61460 | 74.15 | 56680 | 69.81
1700 | 65490 | 77.21 | 69760 | 83.45 |  |  | 61450 | 72.7
1800 | 70620 | 80.14 |  |  |  |  | 66270 | 75.46

## Source_Paper
Source Paper
Bonnickson, K.R., 1955. High Temperature Heat Contents of Some Titanates of Aluminum, Iron and Zinc. Journal of the American Chemical Society 77 (8), 2152-2154. DOI:10.1021/ja01613a033