## Tables
Table I Heat Contents above 298.16 °K.
T, °K. | HT - H298.16, cal./mole | T, °K. | HT - H298.16, cal./mole | T, °K. | HT - H298.16, cal./mole
Fe0.947O (mol. wt. 68.89)
339.8 | 501 | 975.1 | 8600 | 1314 | 13290
341.1 | 504 | 1044.3 | 9505 | 1364 | 13970
393.5 | 1140 | 1048.4 | 9570 | 1427 | 14920
446.9 | 1787 | 1122 | 10610 | 1498 | 15980
521.1 | 2700 | 1197.6 | 11640 | 1555 | 16790
604.6 | 3725 | 1265.1 | 12580 | 1614 | 17850
606.6 | 3725 | 1273.6 | 12650 | 1683 | 26260
708.1 | 5130 | 1274.2 | 12680 | 1709 | 26630
842.3 | 6845 | 1294.7 | 13000 | 1747 | 27270
893.1 | 7505 | 1299.2 | 13050 | 1784 | 27880
Fe3O4 (mol. wt. 231.55)
351.6 | 2030 | 890.7 | 29880 | 1338 | 51590
444.8 | 5890 | 929.4 | 31950 | 1340 | 51720
512.8 | 8935 | 931.7 | 31960 | 1414 | 55280
617.3 | 13890 | 981.5 | 34430 | 1449 | 56940
718.5 | 19390 | 1000 | 35370 | 1541 | 61220
821.1 | 25600 | 1017.5 | 36150 | 1553 | 61810
824.4 | 25760 | 1025.8 | 36620 | 1652 | 66660
852.3 | 27680 | 1044.8 | 37570 | 1766 | 72100
868.2 | 28590 | 1122.4 | 41250 | 1825 | 75420
874.6 | 28950 | 1239.7 | 46930
Fe2O3 (mol. wt. 159.70)
374.8 | 2005 | 1054.1 | 25910 | 1444 | 39160
445.4 | 4170 | 1075.8 | 26720 | 1530 | 42130
547.7 | 7300 | 1095.9 | 27380 | 1588 | 44110
650.1 | 10710 | 1109.9 | 27940 | 1614 | 44970
777.6 | 15290 | 1155.8 | 29350 | 1672 | 47110
872.9 | 18930 | 1171.3 | 29940 | 1677 | 47330
924.5 | 21030 | 1203.4 | 30980 | 1700 | 48060
948 | 21970 | 1283.6 | 33690 | 1717 | 48860
956.8 | 22440 | 1305 | 34390 | 1730 | 49360
971.3 | 23000 | 1329 | 35290 | 1757 | 50620
1002 | 24100 | 1370 | 36620
Table II Heat Contents (Cal./Mole) and Entropy Increments (Cal./ Deg./ Mole) above 298.16 °K.
| Fe0.947O |  | Fe3O4 |  | Fe2O3
T, °K. | HT - H298.16 | ST - S298.16 | HT - H298.16 | ST - S298.16 | HT - H298.16 | ST - S298.16
400 | 2120 | 3.48 | 3990 | 11.48 | 2750 | 7.91
500 | 2440 | 6.23 | 8320 | 21.12 | 5770 | 14.64
600 | 3700 | 8.53 | 13060 | 29.75 | 9010 | 20.54
700 | 4980 | 10.5 | 18340 | 37.88 | 12460 | 25.85
800 | 6280 | 12.23 | 24260 | 45.77 | 16130 | 30.75
900 | 7590 | 13.78 | 30550(α) | 53.18 | 20030 | 34.34
900 | .... | ... | 30550(β) | 53.18 | ....... | ...
950 | .... | ...... | ....... | ...... | 22960(α) | 37.54
950 | .... |  | ....... |  | 22220(β) | 37.71
1000 | 8920 | 15.18 | 35350 | 58.24 | 24020 | 39.55
1050 | .... | ... | ....... | ... | 25820(α) | 41.31
1050 | .... | ... | ....... | ... | 25820(β) | 41.31
1100 | 10280 | 16.47 | 40150 | 62.81 | 27500 | 42.87
1200 | 11670 | 17.68 | 44950 | 66.99 | 30870 | 45.8
1300 | 13080 | 18.81 | 49750 | 70.83 | 34250 | 48.51
1400 | 14520 | 19.88 | 54550 | 74.39 | 37650 | 51.03
1500 | 15980 | 20.88 | 59350 | 77.7 | 41070 | 53.39
1600 | 17460 | 21.84 | 64150 | 80.8 | 44540 | 55.63
1650 | 18210(c) | 22.3 | .... | ... | ....... | ...
1650 | 25700(l) | 26.84 | .... | ... | ....... | ...
1700 | 26510 | 27.32 | 68950 | 83.71 | 48100 | 57.79
1800 | 28140 | 28.26 | 73758 | 86.45 | 51880 | 59.95

## Source_Paper
Source Paper
Coughlin, J.P., King, E.G., Bonnickson, K.R., 1951. High-temperature Heat Contents of Ferrous Oxide, Magnetite and Ferric Oxide1. Journal of the American Chemical Society 73 (8), 3891-3893. DOI:10.1021/ja01152a098