## Tables
Table I Contents of Calcium Orthosilicate above 298.15 °K.
T, °K. | HT - H298.15, cal./mole | T, °K. | HT - H298.15, cal./mole | T, °K. | HT - H298.15, cal./mole
Ca2SiO4 (γ) (mol. wt., 172.25)
405.2 | 3300 | 948.8 | 24700 | 1079.4 | 30490
494.4 | 6470 | 999.1 | 26830 | 1085.3 | 30650
602.3 | 10570 | 1008.6 | 27280 | 1100.1 | 31270
704.9 | 14580 | 1045.4 | 28900 | 1104.6 | 31540
810.5 | 18850 | 1050.8 | 29220 | 1108.3 | 31630
905.7 | 22800 | 1075.2 | 30270 | 1112.9 | 31820
Ca2SiO4 (β, α', α) (mol. wt., 172.25)
400 | 3540 | 974.1 | 26720 | 1602.3 | 55650
488 | 6530 | 977.4 | 26880 | 1690.6 | 60410
604.9 | 10980 | 990.4 | 27430 | 1697.7 | 62,130a
694.2 | 14580 | 1003.8 | 28070 | 1706.7 | 63,880a
799 | 18890 | 1012.3 | 28410 | 1714.6 | 64930
840 | 20610 | 1099.1 | 32260 | 1730.5 | 65670
847.7 | 20930 | 1206 | 36810 | 1747.4 | 66620
888.9 | 22660 | 1312.2 | 41800 | 1780.8 | 68200
940.8 | 24890 | 1397.3 | 45850 | 1816 | 69730
964.6 | 26000 | 1506.8 | 51100
a Shows pretransition effect.
Table II Heat Contents (Cal./Mole) and Entropy Increments (Cal./ Deg./ Mole) above 298.15 °K.
| Ca2SiO4 (γ) |  | Ca2SiO4 (β, α', α)
T, °K. | HT - H298.15 | ST - S298.15 | HT - H298.15 | ST - S298.15
400 | 3270 | 9.41 | 3335 | 9.59
500 | 6760 | 17.19 | 6940 | 17.63
600 | 10480 | 23.96 | 10790 | 24.64
700 | 14380 | 29.97 | 14810 | 30.84
800 | 18420 | 35.37 | 18940 | 36.35
900 | 22590 | 40.28 | 23140 | 41.29
970 | …. | …. | 26,120(β) | 44.48
970 | …. | …. | 26,560(α') | 44.94
1000 | 26890 | 44.81 | 27860 | 46.26
1100 | 31320 | 49.03 | 32250 | 50.44
1120 | 32220 | 49.84 | 33140 | 51.24
1200 |  |  | 36720 | 54.33
1300 |  |  | 41290 | 57.99
1400 |  |  | 45970 | 61.45
1500 |  |  | 50780 | 64.77
1600 |  |  | 55710 | 67.95
1700 |  |  | 60780 | 71.03
1710 |  |  | 61,290(α') | 71.33
1710 |  |  | 64,680(α) | 73.31
1800 |  |  | 69090 | 75.82

## Source_Paper
Source Paper
Coughlin, J.P., O'Brien, C.J., 1957. High Temperature Heat Contents of Calcium Orthosilicate. The Journal of Physical Chemistry 61 (6), 767-769. DOI:10.1021/j150552a016