## Tables
Table I Molal Heat Capacity of Magnesium Oxide Molecular weight 40.32
T, °K. | ΔT, approx. | Cp, cal./deg. | T, °K. | ΔT, approx. | Cp, cal./deg.
20.34 | 2.9 | 0.022 | 156.19 | 5.5 | 4.717
23.05 | 3.4 | 0.0282 | 161.39 | 5.1 | 4.97
26.08 | 3.2 | 0.0389 | 166.76 | 5.7 | 5.19
29.16 | 3 | 0.0596 | 172.75 | 6.4 | 5.455
32.07 | 2.7 | 0.0659 | 178.83 | 6 | 5.721
35.17 | 3.5 | 0.0928 | 184.81 | 5.9 | 5.971
39.15 | 4.5 | 0.1183 | 190.51 | 5.4 | 6.184
43.4 | 4.1 | 0.148 | 195.81 | 5 | 6.38
48.3 | 5.7 | 0.2148 | 200.72 | 4.8 | 6.57
53.52 | 5.3 | 0.2812 | 205.76 | 4.6 | 6.708
58.26 | 4.3 | 0.3609 | 210.2 | 5.3 | 6.888
69.01 | 4.5 | 0.6708 | 215.36 | 5.1 | 7.031
73.62 | 4.6 | 0.8341 | 220.34 | 4.9 | 7.215
78.46 | 5.1 | 1.022 | 225.06 | 4.8 | 7.336
83.53 | 5.2 | 1.239 | 230.5 | 6.2 | 7.472
88.77 | 5.4 | 1.481 | 236.51 | 6 | 7.608
94.26 | 5.6 | 1.73 | 242.55 | 5.7 | 7.788
99.94 | 5.6 | 1.996 | 248.29 | 5.5 | 7.928
105.51 | 6 | 2.267 | 253.74 | 5.4 | 8.059
111.23 | 5.3 | 2.542 | 258.99 | 5.4 | 8.199
116.04 | 5.3 | 2.78 | 264.18 | 5.1 | 8.313
121.57 | 5.7 | 3.071 | 269.15 | 4.9 | 8.387
127.5 | 5.2 | 3.408 | 274.1 | 4.8 | 8.489
132.6 | 4.8 | 3.655 | 278.78 | 4.7 | 8.636
137.25 | 4.6 | 3.886 | 283.9 | 5.2 | 8.724
142.03 | 5 | 4.158 | 289.19 | 5 | 8.856
146.78 | 4.5 | 4.324 | 294.25 | 4.9 | 9
151.39 | 4.8 | 4.545 | 300.68 | 5.1 | 9.088
Table II Molal Heat Capacity of Magnesium Hydroxide Molecular weight 58.34
T, °K. | ΔT, approx. | Cp, cal./deg. | T, °K. | ΔT, approx. | Cp, cal./deg.
22.07 | 2.8 | 0.1143 | 140.8 | 6.3 | 9.036
25.69 | 2.8 | 0.1889 | 146.7 | 5.8 | 9.489
29.74 | 4.7 | 0.3142 | 152.24 | 5.3 | 10.02
34.25 | 4 | 0.4665 | 157.27 | 4.9 | 10.36
38.44 | 3.9 | 0.6145 | 162.2 | 5.3 | 10.73
42.54 | 4.1 | 0.7871 | 167.68 | 5.7 | 11.18
46.94 | 3.7 | 0.9973 | 173.51 | 5.9 | 11.68
52.28 | 6.3 | 1.292 | 179.37 | 5.4 | 12.14
59.04 | 7.4 | 1.678 | 184.61 | 5.1 | 12.5
65.14 | 5.8 | 2.094 | 189.21 | 4.6 | 12.88
70.34 | 4.7 | 2.489 | 194.51 | 6 | 13.24
75.16 | 4.6 | 2.869 | 200.53 | 5.8 | 13.66
79.77 | 4.5 | 3.268 | 205.92 | 5.3 | 13.98
84.52 | 4.9 | 3.713 | 211.17 | 5.1 | 14.35
89.48 | 5 | 4.168 | 216.61 | 5.3 | 14.59
94.32 | 4.6 | 4.609 | 221.85 | 5.1 | 14.92
99.03 | 4.8 | 5.085 | 227.34 | 5.5 | 15.23
103.58 | 4.5 | 5.498 | 232.81 | 5.3 | 15.56
108.3 | 5 | 5.931 | 238.14 | 5.1 | 15.86
113.38 | 5.1 | 6.452 | 243.27 | 4.9 | 16.08
118.31 | 4.7 | 6.95 | 248.32 | 4.7 | 16.38
123.21 | 5.1 | 7.411 | 253.15 | 4.6 | 16.61
128.45 | 5.4 | 7.953 | 258.07 | 5.4 | 16.82
134.75 | 5.8 | 8.47 | 265.14 | 5.2 | 16.97
268.48 | 5.6 | 17.2 | 299.15 | 5.6 | 18.52
274.02 | 5.4 | 17.52 | 304.77 | 5.5 | 18.62
279.5 | 5.3 | 17.79 | 310.17 | 5.3 | 18.81
285.12 | 5.6 | 17.99 | 315.86 | 5.1 | 19.01
290.83 | 5.5 | 18.14 | 320.87 | 5 | 19.15
296.34 | 5.4 | 18.35
Table III Molal Heat Capacities of Mg(OH)2 and MgO
Molecular weights 58.34 and 40.32. Values taken from smooth curves through the data. Cp in cal./deg. Per mole.
T, °K. | MgO, Cp | Mg(OH)2, Cp | T, °K. | MgO, Cp | Mg(OH)2, Cp
20 | 0.021 | 0.082 | 200 | 6.537 | 13.62
30 | 0.057 | 0.32 | 210 | 6.88 | 14.24
40 | 0.126 | 0.676 | 220 | 7.182 | 14.83
50 | 0.234 | 1.158 | 230 | 7.46 | 15.38
60 | 0.397 | 1.74 | 240 | 7.707 | 15.92
70 | 0.704 | 2.456 | 250 | 7.958 | 16.44
80 | 1.084 | 3.285 | 260 | 8.208 | 16.89
90 | 1.527 | 4.213 | 270 | 8.44 | 17.34
100 | 1.998 | 5.156 | 280 | 8.662 | 17.76
110 | 2.482 | 6.125 | 290 | 8.875 | 18.15
120 | 3 | 7.09 | 300 | 9.07 | 18.47
130 | 3.542 | 8.032 | 310 | (9.2) | 18.79
140 | 4.013 | 8.93 | 320 | (9.34) | 19.12
150 | 4.476 | 9.79 | 350 | (9.65) | (19.97)
160 | 4.905 | 10.56 | 400 | (10) | (21.28)
170 | 5.33 | 11.37 | 450 | (10.34) | (22.55)
180 | 5.76 | 12.2 | 500 | (10.62) | (23.68)
190 | 6.173 | 12.94
Table IV Heats of Solution of "Mg(OH)2" and "MgO" in M HCl at 25 °C
5.0000 g. “Mg(OH)2” = 0.85526 mole Mg(OH)2 + 0.000192 mole KOH. 3.5386 g. "MgO" = 0.081119 mole MgO + 0.004407 mole Mg(OH)2 + 0.000192 KOH. Molecular weights: Mg(OH)2 = 58.336, MgO = 40.32.
Experiment | “Mg(OH)2” | “MgO’’
1 | 2294.2 | 3084.1
2 | 2293.6 | 3082.4
3 | 2294.7 | 3085.5
Mean | 2294.1 | 3083.8
Table V Dissociation Pressures of Mg(OH)2
Approaching equilibrium from low pressures |  |  |  | Approaching equilibrium from high pressures
463.1 °K |  | 485.0 °K |  | 463.1 °K |  | 485.0 °K
Time, days | P inter. cm. | Time, days | P inter. cm. | Time, days | Time, days | Time, days | Time, days
0.29 | 1.954 | 0.25 | 5.263 | 0.13 | 2 164 | 0 | 5.57
1.08 | 1.964 | 0.96 | 5.326 | 1.08 | 2.082 | 1.08 | 5.558
2.13 | 1.971 | 2.21 | 5.301 | 2.15 | 2.064 | 2.25 | 5.522
3.08 | 1.976 | 2.96 | 5.336 | 3.17 | 2.055 | 3 | 5.503
4.13 | 1.983 | 3.94 | 5.341 | 4.17 | 2.049 | 4.25 | 5.485
5.08 | 1.985 | 5.04 | 5.371 | 5.15 | 2.033 | 4.96 | 5.462
6.21 | 1.987 | 6.08 | 5.391 | 6.17 | 2.022 | 6.29 | 5.481
7.13 | 1.989 | 7.19 | 5.401 | 7.04 | 2.009 | 6.92 | 5.472
8.13 | 1.991 | 7.96 | 5.416 | 9.21 | 1.994 | 8.04 | 5.448
8.96 | 1.991 | 9.21 | 5.426 | 9.96 | 1.994 | 10.25 | 5.441
|  | 9.94 | 5.426 | 11.21 | 1.991 | 11.29 | 5.437
|  | 10.94 | 5.436 | 12.08 | 1.991 | 12.96 | 5.439
|  | 11.96 | 5.439 | 13.13 | 1.991 | 14.13 | 5.439
|  | 12.27 | 5.438 | 13.96 | 1.991 | 15 | 5.439
|  | 13.25 | 5.44 |  |  | 15.37 | 5.438
|  | 13.92 | 5.437 |  |  | 16 | 5.439
|  | 14.87 | 5.439 |  |  | 10.25 | 5439
Equil. values | 1.991 |  | 5.439 |  | 1.991 |  | 5.439
Table VI Some Thermodynamic Quantities Related to the Equilibrium
Mg(OH)2 = MgO + H2O
T, °K. | ΔF | ΔH | ΔS | MgO, ST | Mg(OH)2, ST | H2O, ST Exptl. | H2O, ST Spect.
485 | 2541 | 19689 | 35.36 | 11.47 | 25.22 | 49.11 | 49.1
463.1 | 3351 | 19783 | 35.48 | 10.98 | 24.15 | 48.65 | 48.72
298.1 | 9297 | 20238 | 36.67 | 6.66 | 15.09 | 45.1 | 45.13

## Source_Paper
Source Paper
Giauque, W.F., Archibald, R.C., 1937. The Entropy of Water from the Third Law of Thermodynamics. The Dissociation Pressure and Calorimetric Heat of the Reaction Mg(OH)2 = MgO + H2O. The Heat Capacities of Mg(OH)2 and MgO from 20 to 300 °K. Journal of the American Chemical Society 59 (3), 561-569.DOI:10.1021/ja01282a039