## Tables
Table I Heat Capacity of α-Fe2O3 in Cal. Deg.-1 Mole-1
T, °K. | Cp | T, °K. | Cp | T, °K. | Cp | T, °K. | Cp
Series I |  | Series II |  | Series III |  | Series IV
58.61 | 2.612 | 223.58 | 20.17 | 6.97 | 0.0023 | 5.58 | 0.0011
65.3 | 3.326 | 232.31 | 20.82 |  |  | 7.1 | 0.0024
73.2 | 4.248 | 241.06 | 21.44 |  |  | 7.87 | 0.0038
80.93 | 5.177 | 249.68 | 22.03 |  |  | 9.02 | 0.0073
88.57 | 6.128 | 258.22 | 22.57 |  |  | 10.31 | 0.0135
96.83 | 7.138 | 266.75 | 23.09 |  |  | 11.65 | 0.0218
106.36 | 8.308 | 275.38 | 23.61 |  |  | 13.02 | 0.0301
116.07 | 9.503 | 283.78 | 24.06 |  |  | 14.39 | 0.039
127.04 | 10.83 | 301.23 | 24.96 |  |  | 17.25 | 0.0583
133.82 | 11.63 | 310.2 | 25.42 |  |  | 18.97 | 0.0767
111.85 | 12.54 | 319.01 | 25.81 |  |  | 22.7 | 0.1406
150.7 | 13.52 | 327.77 | 26.19 |  |  | 24.65 | 0.1898
159.58 | 14.5 | 336.53 | 26.58 |  |  | 26.89 | 0.2567
168.38 | 15.38 | 315.42 | 26.94 |  |  | 29.24 | 0.3509
177.24 | 16.24 |  |  |  |  | 31.56 | 0.4473
185.88 | 17.05 |  |  |  |  | 34.8 | 0.6163
194.32 | 17.8 |  |  |  |  | 38.75 | 0.8662
202.65 | 18.52 |  |  |  |  | 42.76 | 1.156
210.83 | 19.2 |  |  |  |  | 46.99 | 1.503
219.61 | 19.88 |  |  |  |  | 51.51 | 1.906
228.19 | 20.52 |  |  |  |  | 55.81 | 2.311
[6 empty] | 59.71 | 2.729
Table II Molal Thermodynamic Functions of α-Fe2O3
T, °K. | Cp, cal. deg.-1 mole-1 | S°, cal. deg.-1 mole-1 | H° - H°0, cal. mole-1 | -(F° - H°0) / T, cal. deg.-1 mole-1
5 | 0.0008 | 0.0003 | 0.001 | 6e-05
10 | 0.012 | 0.0028 | 0.023 | 0.00046
15 | 0.0426 | 0.0134 | 0.158 | 0.0029
20 | 0.0912 | 0.0311 | 0.472 | 0.0075
25 | 0.1995 | 0.0618 | 1.171 | 0.015
30 | 0.3812 | 0.113 | 2.589 | 0.0267
35 | 0.6276 | 0.189 | 5.072 | 0.0441
40 | 0.9532 | 0.2934 | 9 | 0.0684
45 | 1.334 | 0.427 | 14.69 | 0.101
50 | 1.768 | 0.59 | 22.43 | 0.141
60 | 2.742 | 0.996 | 44.82 | 0.249
70 | 3.868 | 1.502 | 77.77 | 0.391
80 | 5.066 | 2.097 | 122.44 | 0.567
90 | 6.307 | 2.765 | 179.25 | 0.773
100 | 7.528 | 3.492 | 248.44 | 1.008
110 | 8.765 | 4.268 | 329.88 | 1.269
120 | 9.984 | 5.083 | 423.64 | 1.553
130 | 11.18 | 5.93 | 529.5 | 1.857
140 | 12.34 | 6.801 | 647.2 | 2.178
150 | 13.45 | 7.69 | 776.1 | 2.516
160 | 14.54 | 8.594 | 916.1 | 2.868
170 | 15.56 | 9.506 | 1086.7 | 3.232
180 | 16.51 | 10.422 | 1227.1 | 3.605
190 | 17.42 | 11.34 | 1396.8 | 3.988
200 | 18.3 | 12.256 | 1575.4 | 4.379
210 | 19.13 | 13.169 | 1762.6 | 4.776
220 | 19.92 | 14.077 | 1957.8 | 5.178
230 | 20.66 | 14.979 | 2160.7 | 5.585
240 | 21.37 | 15.873 | 2370.9 | 5.994
250 | 22.04 | 16.76 | 2588 | 6.408
260 | 22.68 | 17.637 | 2811.7 | 6.823
270 | 23.29 | 18.501 | 3041.5 | 7.239
250 | 23.85 | 19.362 | 3277.2 | 7.658
290 | 24.39 | 20.208 | 3618.4 | 8.075
300 | 24.9 | 21.043 | 3761.9 | 8.493
350 | 27.12 | 25.054 | 5067.3 | 10.576
273.15 | 23.47 | 18.775 | 3115.1 | 7.37
298.15 | 24.8 | 20.889 | 3718.9 | 8.416

## Source_Paper
Source Paper
Grønvold, F., Westrum, E.F., 1959. α-Ferric Oxide: Low Temperature Heat Capacity and Thermodynamic Functions. Journal of the American Chemical Society 81 (8), 1780-1783. DOI: 10.1021/ja01517a002