## Tables
Table I Heat Capacity of Calcium Hydroxide Cal. Mole-1 Deg.-1
T, °K. | Cp | T, °K. | Cp
Series I |  | Series II
18.85 | 0.177 | 22.91 | 0.312
21.27 | 0.268 | 25.92 | 0.448
23.76 | 0.352 | 28.95 | 0.608
26.49 | 0.505 | 32.02 | 0.862
29.81 | 0.671 | 35.24 | 1.029
33.26 | 0.887 | 38.77 | 1.31
36.9 | 1.185 | 42.84 | 1.577
41.26 | 1.466 | 47.54 | 1.944
45.79 | 1.867 | 52.61 | 2378
50.04 | 2.211 | 57.84 | 2.952
54.28 | 2.677 | 63.33 | 3.623
59.05 | 3158 | 69.12 | 4.263
63.93 | 3.677 | 75.18 | 4.856
68.3 | 4.257 | 81.01 | 5.59
71.72 | 4.477 | 87.22 | 6.322
76.89 | 5.04 | 105.78 | 8.44
83.03 | 5.814 | 111.3 | 9.108
88.68 | 6.492 | 116.59 | 9.63
3.92 | 6.975 | 121.69 | 10.13
98.89 | 7.778 | 126.62 | 10.67
103.61 | 8.205 | 131.41 | 11.11
108.15 | 8.699 | 136.07 | 11.6
112.52 | 9.171 | 140.62 | 12.02
116.75 | 9.587 | 145.06 | 12.5
120.86 | 10.03 | 150.42 | 12.74
124.85 | 10.4 | 156.65 | 13.39
130.01 | 10.93 | 162.67 | 13.5
136.27 | 11.62 | 168.52 | 14.29
142.33 | 12.09 | 174.24 | 14.68
148.22 | 12.62 | 179.86 | 15.17
153.93 | 13.16 | 185.38 | 15.48
159.46 | 13.63 | 190.82 | 15.84
170.25 | 14.35 | 196.84 | 16.21
175.35 | 14.83 | 203.44 | 16.54
181.34 | 15.17 | 209.94 | 17
188.21 | 15.64 | 216.35 | 17.33
194.92 | 16.08 | 222.68 | 17.68
201.5 | 16.47 | 228.92 | 18.08
207.98 | 16.86 | 247.18 | 18.85
214.36 | 17.17 | 283.17 | 19.15
|  | 259.09 | 19.41
|  | 264.96 | 19.63
|  | 270.78 | 19.88
|  | 276.55 | 20.07
|  | 282.28 | 20.31
|  | 287.96 | 20.54
|  | 294.16 | 20.75
|  | 300.86 | 21.06
|  | 307.87 | 21.35
|  | 315.18 | 21.61
|  | 322.43 | 21.8
|  | 329.62 | 22.1
Table II Thermodynamic Properties of Calcium Hydroxide Cal. Mole-1 Deg.-1
T, °K. | Cp° | S° | -(F° - H0°) / T | (H° - H0°) / T
20 | 0.22 | 0.07 | 0.017 | 0.053
25 | 0.418 | 0.139 | 0.034 | 0.105
30 | 0.673 | 0.237 | 0.059 | 0.178
35 | 0.99 | 0.363 | 0.093 | 0.27
40 | 1.36 | 0.52 | 0.138 | 0.382
45 | 1.783 | 0.703 | 0.189 | 0.514
50 | 2.248 | 0.915 | 0.251 | 0.664
55 | 2.748 | 1.152 | 0.322 | 0.83
60 | 3.268 | 1.414 | 0.402 | 1.012
70 | 4.339 | 1.999 | 0.589 | 1.41
80 | 5.46 | 2.651 | 0.805 | 1.846
90 | 6.614 | 3.36 | 1.048 | 2.312
100 | 7.777 | 4.117 | 1.317 | 2.8
110 | 8.897 | 4.911 | 1.607 | 3.304
120 | 9.962 | 5.73 | 1.916 | 3.814
130 | 10.97 | 6.568 | 2.242 | 4.326
140 | 11.91 | 7.416 | 2.582 | 4.834
150 | 12.8 | 8.268 | 2932 | 5.336
160 | 13.62 | 9.121 | 3.293 | 5.828
170 | 14.39 | 9.97 | 3.66 | 6.31
180 | 15.1 | 10.812 | 4.034 | 6.778
190 | 15.77 | 11.646 | 4.412 | 7.234
200 | 16.39 | 12.472 | 4.798 | 7.677
210 | 16.98 | 13.286 | 5.18 | 8.106
220 | 17.52 | 14.089 | 5.567 | 8.522
230 | 18.03 | 14.879 | 5.955 | 8.924
240 | 18.51 | 15.656 | 6.342 | 9.314
250 | 18.97 | 16.422 | 6.731 | 9.691
260 | 19.41 | 17.174 | 7.118 | 10.056
270 | 19.82 | 17.914 | 7.504 | 10.41
280 | 20.22 | 18.642 | 7.888 | 10.754
290 | 20.6 | 19.358 | 8.271 | 11.087
298.15 | 20.91 | 19.934 | 8.583 | 11.351
300 | 20.98 | 20.063 | 8.653 | 11.41
310 | 21.34 | 20.757 | 9.033 | 11.724
320 | 21.7 | 21.44 | 9.41 | 12.03
330 | 22.04 | 22.114 | 9.788 | 12.329
Table III The Heat of Dissociation from Dissoication Pressures
Investigators | Temp. Range, °K. | No. of expts. | ΔH298 kcal. Mole-1
Halstead and Moore [1] | 635-777 | 14 | 26.02 ± 0.10
Tamaru and Siomi [2] | 694-775 | 8 | 26.18 ± .06
Johnston [3] | 663-804 | 7 | 27.04 ± .17
[1] P. E. Halstead and A. E. Moore, J. Chcm. Soc., 3873 (1957).
[2] S. Tamaru and K. Siomi, Z . physik. Chem., 161A , 421 (1932).
[3] J. Johnston, ibid., 62, 330 (1908).
Table IV Chemical Thermodynamic Properties of Calcium Hydroxide
| Cal. deg.-1 mole-1 |  |  | Kcal. deg.-1 mole-1
T, °K. | Cp° | S° | -(F° - H°298) / T | (H° - H°298) / T | ΔH°f | ΔF°f | Log Kp
298.15 | 20.91 | 19.93 | 19.93 | 0 | -235.71 | -214.77 | 157.421
300 | 20.98 | 20.06 | 19.93 | 0.39 | -235.71 | -214.64 | 156.354
400 | 23.52 | 26.47 | 20.79 | 2.28 | -235.52 | -207.63 | 113.44
500 | 24.76 | 31.88 | 22.48 | 4.7 | -235.21 | -200.7 | 87.719
600 | 25.58 | 36.47 | 24.44 | 7.22 | -234.86 | -193.83 | 70.598
700 | 26.25 | 40.46 | 26.45 | 9.81 | -234.5 | -187.02 | 58.387
800 | 26.75 | 44 | 28.43 | 12.46 | -234.4 | -180.22 | 49.232
900 | 27.2 | 47.18 | 30.34 | 15.16 | -234.07 | -173.47 | 42.122
1000 | 27.55 | 50.06 | 32.17 | 17.9 | -233.79 | -166.76 | 36.444

## Source_Paper
Source Paper
Hatton, W.E., Hildenbrand, D.L., Sinke, G.C., Stull, D.R., 1959. The Chemical Thermodynamic Properties of Calcium Hydroxide. Journal of the American Chemical Society 81 (19), 5028-5030. DOI: 10.1021/ja01528a004