## Tables
Table I Specific Heata Data Expressed in Defined Calories
T | Cp | T | Cp | T | Cp
Specific Heat of Na4SiO4 (184.05g)
54 | 7.72 | 122.1 | 25.11 | 222.3 | 38.28
58 | 8.82 | 132.1 | 26.93 | 232.8 | 39.22
62.6 | 10.25 | 142.4 | 28.71 | 242.6 | 40.1
67.2 | 11.66 | 152.2 | 30.11 | 252.7 | 40.92
71.9 | 13.1 | 162.4 | 31.64 | 262.5 | 41.67
81 | 15.68 | 172.3 | 32.88 | 272.7 | 42.49
85.4 | 16.83 | 182.2 | 34.18 | 283.4 | 42.96
94.1 | 19.01 | 192.5 | 35.46 | 294.7 | 43.57
103 | 21.03 | 202.4 | 36.45 | 298.6 | 43.37
112.8 | 23.21 | 212.6 | 37.44
Specific Heat of Na2SiO3 (122.05g)
53.6 | 3.95 | 124.6 | 14.72 | 216 | 22.49
58.1 | 4.7 | 134.8 | 18.87 | 226.8 | 23.16
62.7 | 5.49 | 144.9 | 16.93 | 237.5 | 23.77
67.2 | 6.31 | 155.1 | 17.95 | 248.4 | 24.47
72.1 | 7.21 | 165.2 | 18.79 | 269.7 | 24.91
81.3 | 8.73 | 174.8 | 19.59 | 272 | 25.55
85.9 | 9.4 | 184.8 | 20.35 | 282.7 | 26.06
95.8 | 10.89 | 194.6 | 21.08 | 290.5 | 26.38
105 | 12.23 | 205.4 | 21.83 | 294.5 | 26.63
114.7 | 13.51
Specific Heat of Na2Si2O5 (182.11g)
54.3 | 6.4 | 114.3 | 18.6 | 214.7 | 31.08
58 | 7.16 | 124.1 | 20.1 | 224.6 | 31.97
62.4 | 8.15 | 134.7 | 21.72 | 234.8 | 32.79
67.2 | 9.27 | 144.8 | 23.12 | 245 | 33.62
72 | 10.39 | 154.8 | 24.57 | 255.3 | 34.44
76.5 | 11.39 | 165 | 25.77 | 265.5 | 35.24
81.3 | 12.1 | 174.8 | 26.91 | 275.3 | 35.96
85.5 | 13.1 | 184.6 | 28.01 | 285.1 | 36.62
95.1 | 14.97 | 194.6 | 29.1 | 294.7 | 37.2
104.4 | 16.72 | 204.6 | 30.14

## Source_Paper
Source Paper
Kelley, K.K., 1939. The Specific Heats at Low Temperatures of Crystalline Ortho-, Meta-, and Disilicates of Sodium. Journal of the American Chemical Society 61 (2), 471-473. DOI: 10.1021/ja01871a069