## Tables
Table I Specific Heata Data Expressed in Defined Calories
T | Cp, cal./deg., mole | T | Cp, cal./deg., mole | T | Cp, cal./deg., mole
Specific Heat of Mg2SiO4 (140.70g)
53.2 | 1.817 | 111.4 | 9.818 | 216.2 | 22.14
57.3 | 2.172 | 124.8 | 11.35 | 226 | 23.03
61.4 | 2.597 | 131.7 | 12.76 | 236 | 23.85
65.6 | 3.07 | 145.3 | 14.18 | 246.3 | 24.74
70 | 3.607 | 155.8 | 15.55 | 256.1 | 25.47
75 | 4.224 | 165.6 | 16.79 | 266.4 | 26.2
80.6 | 4.964 | 175.9 | 17.97 | 276.3 | 27.02
85.5 | 5.636 | 185.7 | 19.07 | 286 | 27.6
94.7 | 6.949 | 196.3 | 20.22 | 295 | 28.05
104.3 | 8.343 | 206 | 21.17
Specific Heat of MgSiO3 (100.38g)
52.7 | 1.508 | 114.9 | 7.171 | 215.9 | 15.29
56.5 | 1.767 | 124.5 | 8.09 | 226.2 | 15.95
61.1 | 2.108 | 135.3 | 9.109 | 236.3 | 16.51
65.7 | 2.493 | 145.2 | 9.982 | 246.1 | 17.1
70.6 | 2.921 | 155.4 | 10.86 | 256.4 | 17.62
75.5 | 3.366 | 165.5 | 11.71 | 266.3 | 18.1
80.6 | 3.842 | 176.7 | 12.56 | 276.3 | 18.71
85.4 | 4.294 | 185.8 | 13.23 | 285.9 | 19.08
95.1 | 5.242 | 195.9 | 13.99 | 295.3 | 19.45
104.7 | 6.163 | 206.2 | 14.67
Table II Entropies at 298.16 °K (cal./deg. mol.)
| Mg2SiO4 | MgSiO3
0-50.12°K. (graph) | 0.6 | 0.49
50.12-298.16°K. (graph) | 22.15 | 15.73
S298.16 | 22.7±0 2 | 16.2±0.2

## Source_Paper
Source Paper
Kelley, K.K., 1943. Specific Heats at Low Temperatures of Magnesium Orthosilicate and Magnesium Metasilicate1. Journal of the American Chemical Society 65 (3), 339-341. DOI: 10.1021/ja01243a012